## 50
NO3/NO2 RO Performance TEST (50 PSI)
[12 empty] | Testing Completed On : | 15/12/2014
TEST UNIT INFORMATION
[12 empty] | Pressure : | 50 PSI
Manufacturer : |  | Coway Co. Ltd. | [9 empty] | Test Unit Numbers : | NSF 58
Model : |  | 50 GPD RO (2010) | [9 empty] | Contaminant : | NO3/NO2
[12 empty] | Unit : | mg/L
[12 empty] | Recovery rate : | Approx 15%
[12 empty] | Ph : | 7.2~7.3
[12 empty] | Temperature : | (20 ± 5) ℃
[12 empty] | Pre RO TEST : | TDS reduction > 95 %
[12 empty] | Reporting Limit : | 0.1 mg/L
[12 empty] | Target Influent : | NO3 : 270 / NO2 : 30
[12 empty] | Allowed Average Influent Range : | 240~300 / 27~33
Data Summary :
Sample collection | Influent |  | Effluent unit 1 |  | Effluent unit 2 |  | Effluent unit 3 |  | Reduction Average (%) |  | Unit
| NO3 | NO2 | NO3 | NO2 | NO3 | NO2 | NO3 | NO2 | NO3 | NO2
Day 1
4 hr | 289.4 | 32.7 | 32.2 | 4.3 | 37.2 | 4.8 | 40 | 5.1 | 87.3992 | 85.525 | mg/L
8 hr | 279.2 | 31.7 | 32.3 | 4.5 | 36.1 | 4.9 | 38.4 | 5 | 87.2493 | 84.858 | mg/L
Day 2
24 hr | 291.5 | 32.9 | 36.4 | 5 | 42.9 | 5.7 | 48.2 | 6.2 | 85.4202 | 82.8774 | mg/L
30 hr | 291.6 | 32.9 | 36.5 | 5.2 | 42.5 | 5.8 | 47.6 | 6.2 | 85.5281 | 82.5735 | mg/L
36 hr | 282.8 | 31.8 | 34 | 6.6 | 38.7 | 6.2 | 42.8 | 6.5 | 86.3861 | 79.7694 | mg/L
Day 3
48 hr | 287.4 | 32.2 | 33.8 | 5.4 | 36.8 | 5.8 | 42.4 | 6.3 | 86.894 | 81.8841 | mg/L
54 hr | 298.9 | 33.6 | 34.5 | 6.4 | 39 | 7 | 43.3 | 7.3 | 86.9745 | 79.4643 | mg/L
60 hr | 297.1 | 33.4 | 34 | 6.3 | 40.9 | 7.1 | 44.5 | 7.4 | 86.6038 | 79.2415 | mg/L
Day 4
72 hr | 286 | 32.6 | 31.9 | 5.9 | 38.7 | 6.8 | 41.2 | 7 | 86.9697 | 79.8569 | mg/L | Avg. Influent Conc (ug/L) : | NO3: 288.3 / NO2: 32.5
78 hr | 291.6 | 33.2 | 30.1 | 5.4 | 39.5 | 6.6 | 40.6 | 6.6 | 87.4028 | 81.3253 | mg/L
84 hr | 290.8 | 32.9 | 30 | 6.2 | 37 | 6.8 | 43 | 6.8 | 87.3911 | 79.9392 | mg/L | Avg. Enffluent Conc (ug/L) : | NO3: 38.3 / NO2: 6.1
Day 7 | [11 empty] | Avg.% Reduction : | NO3: 86.7 / NO2: 81.3
144 hr | 277 | 30 | 32 | 5.7 | 38 | 6 | 40 | 6.9 | 86.7629 | 79.3333 | mg/L
148 hr | 284.3 | 33 | 34 | 5.9 | 41 | 6.3 | 41 | 7.1 | 86.3993 | 80.5051 | mg/L | Lowest.% Reduction : | NO3: 85.4 / NO2: 79.2
Note : No samples are collected during the 54 hour stagnation period conering days 5 and 6.

## 100
NO3/NO2 RO Performance TEST (100 PSI)
[12 empty] | Testing Completed On : | 15/12/2014
TEST UNIT INFORMATION
[12 empty] | Pressure : | 100 PSI
Manufacturer : |  | Coway Co. Ltd. | [9 empty] | Test Unit Numbers : | NSF 58
Model : |  | 50 GPD RO (2010) | [9 empty] | Contaminant : | NO3/NO2
[12 empty] | Unit : | mg/L
[12 empty] | Recovery rate : | Approx 15%
[12 empty] | Ph : | 7.2~7.3
[12 empty] | Temperature : | (20 ± 5) ℃
[12 empty] | Pre RO TEST : | TDS reduction > 95 %
[12 empty] | Reporting Limit : | 0.1 mg/L
[12 empty] | Target Influent : | NO3 : 270 / NO2 : 30
[12 empty] | Allowed Average Influent Range : | 240~300 / 27~33
Data Summary :
Sample collection | Influent |  | Effluent unit 1 |  | Effluent unit 2 |  | Effluent unit 3 |  | Reduction Average (%) |  | Unit
| NO3 | NO2 | NO3 | NO2 | NO3 | NO2 | NO3 | NO2 | NO3 | NO2
Day 1
4 hr | 277.7 | 31.5 | 22.2 | 2.6 | 26.3 | 3.1 | 30.2 | 3.4 | 90.5534 | 90.3704 | mg/L
8 hr | 278.2 | 31.7 | 24 | 2.8 | 26.8 | 3 | 30.2 | 3.4 | 90.2948 | 90.326 | mg/L
Day 2
24 hr | 290.5 | 32.8 | 25.6 | 3.1 | 32.3 | 3.8 | 38.8 | 4.4 | 88.9042 | 88.5163 | mg/L
30 hr | 292.2 | 33.1 | 26.1 | 3.2 | 32.2 | 3.9 | 37.6 | 4.4 | 89.06 | 88.4189 | mg/L
36 hr | 285.7 | 32.1 | 25.1 | 4 | 29.1 | 4.5 | 35.7 | 5.1 | 89.5111 | 85.8775 | mg/L
Day 3
48 hr | 285.6 | 32.1 | 24.7 | 3.3 | 27.8 | 3.7 | 33.5 | 4.2 | 89.9627 | 88.3697 | mg/L
54 hr | 297.6 | 33.5 | 26.8 | 4 | 29.4 | 4.3 | 34.1 | 4.8 | 89.8858 | 86.9652 | mg/L
60 hr | 296.9 | 33.36 | 21.8 | 3.3 | 29.6 | 4.3 | 34.1 | 4.7 | 90.4008 | 87.7098 | mg/L
Day 4
72 hr | 286.1 | 32.6 | 21.1 | 3.1 | 26.9 | 3.9 | 31.7 | 4.5 | 90.7142 | 88.2413 | mg/L | Avg. Influent Conc (ug/L) : | NO3: 287.1 / NO2: 32.4
78 hr | 290 | 33.1 | 21.3 | 3 | 26.9 | 3.8 | 32.2 | 4.3 | 90.7586 | 88.8218 | mg/L
84 hr | 291.8 | 33 | 26 | 3.5 | 31 | 4.2 | 31 | 4.6 | 89.9475 | 87.5758 | mg/L | Avg. Enffluent Conc (ug/L) : | NO3: 28.9 / NO2: 3.9
Day 7 | [11 empty] | Avg.% Reduction : | NO3: 90 / NO2: 88.1
144 hr | 276 | 30.1 | 26.2 | 3.4 | 30.2 | 4.1 | 31.9 | 4.7 | 89.372 | 86.4444 | mg/L
148 hr | 283.7 | 32.3 | 25.1 | 3.3 | 28.1 | 4.2 | 32.2 | 4.6 | 90.0129 | 87.6042 | mg/L | Lowest.% Reduction : | NO3: 88.9 / NO2: 86.4
Note : No samples are collected during the 54 hour stagnation period conering days 5 and 6.